## Plattenmaterial
Artikelnummer | Benennung | Material | Oberfläche | Dicke | Materialcode
1100271104 | BL 2,5 | 1.4301 - S235 | 2B einseitig foliert | 2.5 | 201
1100621007 | BL 5 | 1.4404 - S235 | 1D | 5 | 204
1100621008 | BL 6 | 1.4404 - S235 | 1D | 6 | 204
1100621009 | BL 8 | 1.4404 - S235 | 1D | 8 | 204
1100621010 | BL 10 | 1.4404 - S235 | 1D | 10 | 204
1100621011 | BL 12 | 1.4404 - S235 | 1D | 12 | 204
1100621014 | BL 15 | 1.4404 - S235 | 1D | 15 | 204
1100421012 | BL20 | 1.4404 - S235 | 1D | 20 | 204
1100676102 | BL 1 | 1.4404 - S235 | 1P einseitig foliert | 1 | 204
1100626003 | BL 2 | 1.4404 - S235 | 1P einseitig foliert | 2 | 204
1100621000 | BL 0.5 | 1.4404 - S235 | 2B | 0.5 | 204
1100621001 | BL 1 | 1.4404 - S235 | 2B | 1 | 204
1100621002 | BL 1.5 | 1.4404 - S235 | 2B | 1.5 | 204
1100621003 | BL 2 | 1.4404 - S235 | 2B | 2 | 204
1100621004 | BL 2.5 | 1.4404 - S235 | 2B | 2.5 | 204
1100621005 | BL 3 | 1.4404 - S235 | 2B | 3 | 204
1100621006 | BL 4 | 1.4404 - S235 | 2B | 4 | 204
1100472102 | BL 2.5 | 1.4404 - S235 | 2J - gebürstet Ra=0,25µm + foliert | 2.5 | 204
1100622001 | BL 1 | 1.4404 - S235 | 2J einseitig foliert | 1 | 204
1100622003 | BL 2 | 1.4404 - S235 | 2J einseitig foliert | 2 | 204
1100622005 | BL 3 | 1.4404 - S235 | 2J einseitig foliert | 3 | 204
1100622004 | BL 4 | 1.4404 - S235 | 2J einseitig foliert | 4 | 204
1100622007 | BL 5 | 1.4404 - S235 | 2J einseitig foliert | 5 | 204
1100622008 | BL 6 | 1.4404 - S235 | 2J einseitig foliert | 6 | 204
1100622009 | BL 8 | 1.4404 - S235 | 2J einseitig foliert | 8 | 204
1100622010 | BL 10 | 1.4404 - S235 | 2J einseitig foliert | 10 | 204
1100622011 | BL 12 | 1.4404 - S235 | 2J einseitig foliert | 12 | 204
1100622012 | BL 15 | 1.4404 - S235 | 2J einseitig foliert | 15 | 204
1100741001 | BL 4 | 1.4462 - S460 | 1D | 4 | 210
1100741002 | BL 5 | 1.4462 - S460 | 1E | 5 | 210
1100771001 | BL 10 | 1.4462 - S460 | 1E | 10 | 210
1100772103 | BL 6 | 1.4462 - S690 | 2J einseitig foliert | 6
1100571010 | BL 5 | 1.4571 - S235 | 1D | 5 | 205
1100571011 | BL 6 | 1.4571 - S235 | 1D | 6 | 205
1100571012 | BL 8 | 1.4571 - S235 | 1D | 8 | 205
1100571013 | BL 10 | 1.4571 - S235 | 1D | 10 | 205
1100571014 | BL 12 | 1.4571 - S235 | 1D | 12 | 205
1100571015 | BL 15 | 1.4571 - S235 | 1D | 15 | 205
1100571001 | BL 1 | 1.4571 - S235 | 2B | 1 | 205
1100571002 | BL 1,25 | 1.4571 - S235 | 2B | 1.25 | 205
1100571003 | BL 1,5 | 1.4571 - S235 | 2B | 1.5 | 205
1100571004 | BL 2 | 1.4571 - S235 | 2B | 2 | 205
1100571005 | BL 2,5 | 1.4571 - S235 | 2B | 2.5 | 205
1100571006 | BL 3 | 1.4571 - S235 | 2B | 3 | 205
1100571007 | BL 4 | 1.4571 - S235 | 2B | 4 | 205
1100571008 | BL 5 | 1.4571 - S235 | 2B | 5 | 205
1100571009 | BL 6 | 1.4571 - S235 | 2B | 6 | 205
1100572002 | BL 1 | 1.4571 - S235 | 2J einseitig foliert | 1 | 205
1100572003 | BL 1,5 | 1.4571 - S235 | 2J einseitig foliert | 1.5 | 205
1100572004 | BL 2 | 1.4571 - S235 | 2J einseitig foliert | 2 | 205
1100572005 | BL 2,5 | 1.4571 - S235 | 2J einseitig foliert | 2.5 | 205
1100572006 | BL 3 | 1.4571 - S235 | 2J einseitig foliert | 3 | 205
1100572007 | BL 4 | 1.4571 - S235 | 2J einseitig foliert | 4 | 205
1100572008 | BL 5 | 1.4571 - S235 | 2J einseitig foliert | 5 | 205
1100572009 | BL 10 | 1.4571 - S235 | 2J einseitig foliert | 10 | 205
1100030001 | BL 1 | DX51D+Z275 | MACU | 1 | 150
1100030002 | BL 1,5 | DX51D+Z275 | MACU | 1.5 | 150
1100030003 | BL 2 | DX51D+Z275 | MACU | 2 | 150
1100030006 | BL 2,5 | DX51D+Z275 | MACU | 2.5 | 150
1100030004 | BL 3 | DX51D+Z275 | MACU | 3 | 150
1100030005 | BL 4 | DX51D+Z275 | MACU | 4 | 150
1000023011 | BL 1 | EN AW-5005A H14 | E6-C0 25µm | 1 | 302
1000023012 | BL 1,5 | EN AW-5005A H14 | E6-C0 25µm | 1.5 | 302
1000023013 | BL 2 | EN AW-5005A H14 | E6-C0 25µm | 2 | 302
1000023014 | BL 3 | EN AW-5005A H14 | E6-C0 25µm | 3 | 302
1000023015 | BL 4 | EN AW-5005A H14 | E6-C0 25µm | 4 | 302
1000023101 | BL 1 | EN AW-5005A H14 | E6-C0 einseitig foliert | 1 | 302
1000023102 | BL 1,5 | EN AW-5005A H14 | E6-C0 einseitig foliert | 1.5 | 302
1000023103 | BL 2 | EN AW-5005A H14 | E6-C0 einseitig foliert | 2 | 302
1000023004 | BL 3 | EN AW-5005A H14 | E6-C0 einseitig foliert | 3 | 302
1000023105 | BL 4 | EN AW-5005A H14 | E6-C0 einseitig foliert | 4 | 302
1000020001 | BL 1 | EN AW-5005A H14 | Eloxalqualität einseitig foliert | 1 | 302
1000020002 | BL 1,5 | EN AW-5005A H14 | Eloxalqualität einseitig foliert | 1.5 | 302
1000020003 | BL 2 | EN AW-5005A H14 | Eloxalqualität einseitig foliert | 2 | 302
1000020004 | BL 2,5 | EN AW-5005A H14 | Eloxalqualität einseitig foliert | 2.5 | 302
1000020005 | BL 3 | EN AW-5005A H14 | Eloxalqualität einseitig foliert | 3 | 302
1000020006 | BL 4 | EN AW-5005A H14 | Eloxalqualität einseitig foliert | 4 | 302
1000020011 | BL 1 | EN AW-5005A H14 | blank | 1 | 302
1000020012 | BL 1,5 | EN AW-5005A H14 | blank | 1.5 | 302
1000020007 | BL 2 | EN AW-5005A H14 | blank | 2 | 302
1000020008 | BL 3 | EN AW-5005A H14 | blank | 3 | 302
1000020009 | BL 4 | EN AW-5005A H14 | blank | 4 | 302
1000020010 | BL 5 | EN AW-5005A H24 | blank | 5 | 303
1000025101 | BL 2 | EN AW-5005A H42 | RAL9010 einseitig foliert | 2
1000010001 | BL 6 | EN AW-5754 H111 | blank | 6 | 304
1000010002 | BL 8 | EN AW-5754 H111 | blank | 8 | 304
1000010003 | BL 10 | EN AW-5754 H111 | blank | 10 | 304
1000010005 | BL 5 | EN AW-5754 H22 | blank | 5 | 319
1100010003 | BL 1,5 | S235JR | blank | 1.5 | 101
1100010004 | BL 2 | S235JR | blank | 2 | 101
1100010005 | BL 3 | S235JR+N | blank | 3 | 101+N
1100010006 | BL 4 | S235JR+N | blank | 4 | 101+N
1100010007 | BL 5 | S235JR+N | blank | 5 | 101+N
1100010008 | BL 6 | S235JR+N | blank | 6 | 101+N
1100010009 | BL 8 | S235JR+N | blank | 8 | 101+N
1100010010 | BL 10 | S235JR+N | blank | 10 | 101+N
1100010011 | BL 12 | S235JR+N | blank | 12 | 101+N
1100010012 | BL 15 | S235JR+N | blank | 15 | 101+N
1100010013 | BL 20 | S235JR+N | blank | 20 | 101+N
1100020004 | BL 2 | S355J2+N | blank | 2 | 120+N
1100020005 | BL 3 | S355J2+N | blank | 3 | 120+N
1100020006 | BL 4 | S355J2+N | blank | 4 | 120+N
1100020007 | BL 5 | S355J2+N | blank | 5 | 120+N
1100020008 | BL 6 | S355J2+N | blank | 6 | 120+N
1100020009 | BL 8 | S355J2+N | blank | 8 | 120+N
1100020010 | BL 10 | S355J2+N | blank | 10 | 120+N
1100020011 | BL 12 | S355J2+N | blank | 12 | 120+N
1100020012 | BL 15 | S355J2+N | blank | 15 | 120+N
1100020014 | BL 16 | S355J2+N | blank | 16 | 120+N
1100020013 | BL 20 | S355J2+N | blank | 20 | 120+N
1100020016 | BL 25 | S355J2+N | blank | 25 | 120+N
1400000201 | Platte 60 | Daemmung weich 060mm |  | 60 | 800
1400000202 | Platte 80 | Daemmung weich 080mm |  | 80 | 800
1400000203 | Platte 100 | Daemmung weich 100mm |  | 100 | 800
1400000204 | Platte 120 | Daemmung weich 120mm |  | 120 | 800
1400000205 | Platte 140 | Daemmung weich 140mm |  | 140 | 800
1400000206 | Platte 160 | Daemmung weich 160mm |  | 160 | 800
1400000207 | Platte 180 | Daemmung weich 180mm |  | 180 | 800
1400000208 | Platte 200 | Daemmung weich 200mm |  | 200 | 800
1400000209 | Platte 220 | Daemmung weich 220mm |  | 220 | 800
1400000210 | Platte 240 | Daemmung weich 240mm |  | 240 | 800
1400000224 | Platte 30 | Daemmung weich 030mm |  | 30 | 800
1400000225 | Platte 40 | Daemmung weich 040mm |  | 40 | 800
1400000226 | Platte 50 | Daemmung weich 050mm |  | 50 | 800
1400000214 | Platte 60 | Daemmung weich 060mm |  | 60 | 800
1400000215 | Platte 80 | Daemmung weich 080mm |  | 80 | 800
1400000216 | Platte 100 | Daemmung weich 100mm |  | 100 | 800
1400000217 | Platte 120 | Daemmung weich 120mm |  | 120 | 800
1400000218 | Platte 140 | Daemmung weich 140mm |  | 140 | 800
1400000219 | Platte 160 | Daemmung weich 160mm |  | 160 | 800
1400000220 | Platte 180 | Daemmung weich 180mm |  | 180 | 800
1400000221 | Platte 200 | Daemmung weich 200mm |  | 200 | 800
1400000222 | Platte 220 | Daemmung weich 220mm |  | 220 | 800
1400000223 | Platte 240 | Daemmung weich 240mm |  | 240 | 800
1400000213 | Platte 50 | Daemmung weich 050mm |  | 50 | 800
1400000211 | Platte 30 | Daemmung weich 030mm |  | 30 | 800
1400000212 | Platte 40 | Daemmung weich 040mm |  | 40 | 800
1400000017 | Platte 60 | Daemmung weich 060mm |  | 60 | 800
1400000018 | Platte 80 | Daemmung weich 080mm |  | 80 | 800
1400000019 | Platte 100 | Daemmung weich 100mm |  | 100 | 800
1400000020 | Platte 120 | Daemmung weich 120mm |  | 120 | 800
1400000042 | Platte 140 | Daemmung weich 140mm |  | 140 | 800
1400000009 | Platte 50 | Daemmung weich 050mm |  | 50 | 800
1400000011 | Platte 60 | Daemmung weich 060mm |  | 60 | 800
1400000012 | Platte 80 | Daemmung weich 080mm |  | 80 | 800
1400000013 | Platte 100 | Daemmung weich 100mm |  | 100 | 800
1400000014 | Platte 120 | Daemmung weich 120mm |  | 120 | 800
1400000015 | Platte 140 | Daemmung weich 140mm |  | 140 | 800
1400000016 | Platte 160 | Daemmung weich 160mm |  | 160 | 800
1400001001 | Platte 20 | Daemmung hart 020mm |  | 20 | 803
1400001002 | Platte 30 | Daemmung hart 030mm |  | 30 | 803
1400001003 | Platte 40 | Daemmung hart 040mm |  | 40 | 803
1400001004 | Platte 50 | Daemmung hart 050mm |  | 50 | 803
1400001005 | Platte 60 | Daemmung hart 060mm |  | 60 | 803
1400001006 | Platte 80 | Daemmung hart 080mm |  | 80 | 803
1400001007 | Platte 100 | Daemmung hart 100mm |  | 100 | 803
1400001008 | Platte 120 | Daemmung hart 120mm |  | 120 | 803
1400001009 | Platte 140 | Daemmung hart 140mm |  | 140 | 803
1400001010 | Platte 160 | Daemmung hart 160mm |  | 160 | 803
1400001011 | Platte 180 | Daemmung hart 180mm |  | 180 | 803
1400001012 | Platte 200 | Daemmung hart 200mm |  | 200 | 803
1400001013 | Platte 220 | Daemmung hart 220mm |  | 220 | 803
1400001014 | Platte 240 | Daemmung hart 240mm |  | 240 | 803
1400001018 | Platte 30 | Daemmung weich 030mm |  | 30 | 800
1400001019 | Platte 50 | Daemmung weich 050mm |  | 50 | 800
1400001020 | Platte 60 | Daemmung weich 060mm |  | 60 | 800
1400001021 | Platte 80 | Daemmung weich 080mm |  | 80 | 800
1400001022 | Platte 100 | Daemmung weich 100mm |  | 100 | 800
1400001023 | Platte 120 | Daemmung weich 120mm |  | 120 | 800
1400001024 | Platte 140 | Daemmung weich 140mm |  | 140 | 800
1400001025 | Platte 160 | Daemmung weich 160mm |  | 160 | 800
1400001026 | Platte 180 | Daemmung weich 180mm |  | 180 | 800
1400001027 | Platte 200 | Daemmung weich 200mm |  | 200 | 800
1300001001 | Norglide MPSS048GG-1009-B 0,48mm | Norglide | eins. geätzt | 0.48 | 862
1400000061 | Platte 1 | PE | schwarz | 1 | 852
1400000062 | Platte 2 | PE | schwarz | 2 | 852
1400000119 | Schaumplatte 2 | PE | grau | 2 | 852
1400000127 | Schaumplatte 2 | PE | schwarz | 2 | 852
1400000063 | Platte 3 | PE | schwarz | 3 | 852
1400000120 | Schaumplatte 3 | PE | grau | 3 | 852
1400000128 | Schaumplatte 3 | PE | schwarz | 3 | 852
1400000064 | Platte 4 | PE | schwarz | 4 | 852
1400000121 | Schaumplatte 4 | PE | grau | 4 | 852
1400000129 | Schaumplatte 4 | PE | schwarz | 4 | 852
1400000065 | Platte 5 | PE | schwarz | 5 | 852
1400000122 | Schaumplatte 5 | PE | grau | 5 | 852
1400000130 | Schaumplatte 5 | PE | schwarz | 5 | 852
1400000066 | Platte 6 | PE | schwarz | 6 | 852
1400000067 | Platte 8 | PE | schwarz | 8 | 852
1400000068 | Platte 10 | PE | schwarz | 10 | 852
1400000123 | Schaumplatte 10 | PE | grau | 10 | 852
1400000131 | Schaumplatte 10 | PE | schwarz | 10 | 852
1400000069 | Platte 12 | PE | schwarz | 12 | 852
1400000070 | Platte 15 | PE | schwarz | 15 | 852
1400000124 | Schaumplatte 15 | PE | grau | 15 | 852
1400000132 | Schaumplatte 15 | PE | schwarz | 15 | 852
1400000071 | Platte 20 | PE | schwarz | 20 | 852
1400000125 | Schaumplatte 20 | PE | grau | 20 | 852
1400000072 | Platte 25 | PE | schwarz | 25 | 852
1400000073 | Platte 30 | PE | schwarz | 30 | 852
1400000103 | Platte 30 | PE | bunt | 30 | 852
1400000074 | Platte 35 | PE | schwarz | 35 | 852
1400000075 | Platte 40 | PE | schwarz | 40 | 852
1400000077 | Platte 50 | PE | schwarz | 50 | 852
1400000079 | Platte 60 | PE | schwarz | 60 | 852
1400000081 | Platte 70 | PE | schwarz | 70 | 852
1400000083 | Platte 80 | PE | schwarz | 80 | 852
1400000087 | Platte 100 | PE | schwarz | 100 | 852
1300002002 | CHEMSTIK CS205 S 0.12x1000mm - selbstklebende PTFE-Gleitfolie | PTFE |  | 0.25 | 863
1400000031 | Platte 10 | Purenit 550 MD |  | 10 | 853
1400000032 | Platte 15 | Purenit 550 MD |  | 15 | 853
1400000033 | Platte 20 | Purenit 550 MD |  | 20 | 853
1400000034 | Platte 25 | Purenit 550 MD |  | 25 | 853
1400000035 | Platte 30 | Purenit 550 MD |  | 30 | 853
1400000036 | Platte 35 | Purenit 550 MD |  | 35 | 853
1400000037 | Platte 40 | Purenit 550 MD |  | 40 | 853
1400000038 | Platte 45 | Purenit 550 MD |  | 45 | 853
1400000039 | Platte 50 | Purenit 550 MD |  | 50 | 853
1400000040 | Platte 55 | Purenit 550 MD |  | 55 | 853
1400000041 | Platte 60 | Purenit 550 MD |  | 60 | 853
1401000001 | Platte 15 | Zellkautschuk EPDM |  | 15 | 702
1401000002 | Platte 20 | Zellkautschuk EPDM |  | 20 | 702
1400000117 | Platte 1,0mm | silicone gasket 60° shore | schwarz | 1 | 701
1400001016 | Platte 1,5mm | silicone gasket 60° shore | schwarz | 1.5 | 701
1400000090 | Platte 2,0mm | silicone gasket 60° shore | schwarz | 2 | 701
1400001037 | Platte 3,0mm | silicone gasket 60° shore | schwarz | 3 | 701
1400001038 | Platte 5,0mm | silicone gasket 60° shore | schwarz | 5 | 701
1793-4000000007 | BL 4,0mm EN AW-5005A H14 - NQ walzblank | EN AW-5005A H14 | blank | 4 | 302
1793-4000000009 | BL 4,0mm EN AW-5005A H14 - NQ walzblank | EN AW-5005A H14 | blank | 4 | 302