## Codes
code | name | catalogue-name | mass-density | mat-id | vbme | standard | qa
0 | assembly | assembly | 0 |  |  | use for assembly - different materials | -
120 | mild steel | S355J2 | 8000 | MS |  | EN 10025-2 | 3.1 / CE
120+N | mild steel | S355J2+N | 8000 | MS |  | EN 10025-2 | 3.1 / CE
120C | mild steel | S355J2C | 8000 | MS |  | EN 10025-2 | 3.1 / CE
120 USA | mild steel | Grade 50 | 8000 | MS |  | ASTM A572 | Mill Test / Certificate MTC
120 CAN | mild steel | Grade 350W | 8000 | MS |  | CAN/CSA G40.20 / G40.21 | Mill Test / Certificate MTC
120W | mild steel | S355J2W | 8000 | MS |  | EN 10025-5 | 3.1 / CE
120W USA | mild steel | Grade B | 8000 | MS |  | ASTM A588 | Mill Test / Certificate MTC
120W CAN | mild steel | Grade 350AT | 8000 | MS |  | CAN/CSA G40.20 / G40.21 | Mill Test / Certificate MTC
121 | mild steel | S355J2H | 8000 | MS |  | EN 10210-1 | 3.1 / CE
121+N | mild steel | S355J2H+N | 8000 | MS |  | EN 10210-1 | 3.1 / CE
130 | mild steel | S355NL | 8000 | MS |  | EN 10025-3 | 3.1 / CE
130 USA | mild steel | Grade D | 8000 | MS |  | ASTM A633 | Mill Test / Certificate MTC
142 | mild steel | S355MC | 8000 | MS |  | EN 10149-1/-2 | 3.1
150 | steel sheets | DX51D + Z275 | 7900 | VA |  | EN 10346 | 2.2
201 | stainless steel | 1.4301 - S235 | 7900 | VA |  | EN 10088-4/-5 | 3.1 incl. ISO 3651-2 IGC / CE
203 | stainless steel | 1.4401 - S235 | 7900 | VA |  | EN 10088-4/-5 | 3.1 incl. ISO 3651-2 IGC / CE
204 | stainless steel | 1.4404 - S235 | 7900 | VA |  | EN 10088-4/-5 | 3.1 incl. ISO 3651-2 IGC / CE
205 | stainless steel | 1.4571 - S235 | 7900 | VA |  | EN 10088-4/-5 | 3.1 incl. ISO 3651-2 IGC / CE
210 | stainless steel | 1.4462 - S460 | 7900 | VA |  | EN 10088-4/-5 | 3.1 incl. ISO 3651-2 IGC / CE
219 | stainless steel | 1.4404 - S355 | 7900 | VA |  | EN 10088-4/-5 | 3.1 incl. ISO 3651-2 IGC / CE
222 | stainless steel | 1.4470 - S235 | 7900 | VA |  | EN 10088-4/-5 | 3.1 incl. ISO 3651-2 IGC / CE
302 | aluminium | EN AW-5005 H14 | 2700 | AL | m2 | EN 485 | 2.2 t<2mm / 3.1 t>2mm
303 | aluminium | EN AW-5005 H24 | 2700 | AL | m2 | EN 485 | 3.1
304 | aluminium | EN AW-5754 H111 | 2700 | AL | m2 | EN 485 | 3.1
305 | aluminium | EN AW-5754 H14 | 2700 | AL | m2 | EN 485 | 3.1
319 | aluminium | EN AW-5754 H22 | 2700 | AL | m2 | EN 485 | 3.1
320 | aluminium | EN AW-6060 T66 | 2700 | AL | m | EN 12020 + EN 755 | 3.1
321 | aluminium | EN AW-6063 T6 | 2700 | AL | m | EN 12020 + EN 755 | 3.1
322 | aluminium | EN AW-6082 T6 | 2700 | AL | m | EN 755-9 + EN 755 | 3.1
400 | titanium | 3.7025 TiCP Grade 1 | 4500 |  |  | EN 17860 + EN 17862 | -
401 | titanium | 3.7035 TiCP Grade 2 | 4500 |  |  | EN 17860 + EN 17862 | -
402 | titanium | 3.7165 TiAl6 V4 | 4500 |  |  | EN 17860 + EN 17862 | -
420 | brass | CuZn37 R350 | 8500 | BRASS |  | - | 3.1
421 | brass | CuZn33 R350 | 8500 | BRASS |  | - | 3.1
441 | bronze | CuSn6 | 8500 |  |  | - | 3.1
442 | bronze | CuSn8 | 8500 |  |  | - | 3.1
601 | silicone | Silikon Shore 60 | 1500 | SILIKON |  | SIKA WS-605 S | ISO 11600
602 | silicone | Silikon Shore 60 | 1500 | SILIKON |  | Dow Corning DC791 | ISO 11600
611 | SG-silicone | Silikon Shore 60 | 1500 | SILIKON |  | SIKA SG-500 | ISO 13022
612 | SG-silicone | Silikon Shore 60 | 1500 | SILIKON |  | DOW Corning DC993 | ISO 13022
613 | SG-silicone | Silikon Shore 60 | 1500 | SILIKON |  | DOW Corning DC983SGS | -
620 | seal | Terostat 2000MF | 1500 | EPDM |  | - | -
621 | seal | Terostat Alu Fixband | 1500 | EPDM |  | - | -
701 | silicone gasket | silicone gasket | 1500 | SILIKON |  | 60° shore, black | DIN 7863
702 | EPDM gasket | EPDM gasket | 1500 | EPDM |  | 60° shore, black | DIN 7863
703 | gaskets | Silicone hose | 1500 | SILIKON |  | - | -
751 | mebrane water tight | Novoproof FA | 1500 | FOIL |  | EN 13967 | -
752 | mebrane vapour tight | Novoproof FA-I | 1500 | FOIL |  | EN 13967 | -
800 | insulation | Mineralwool - Rockwool | 100 | INSULATION |  | EN 13162 | CE
801 | insulation | mineralwool - Glasswool | 100 | INSULATION |  | EN 13162 | CE
802 | insulation | EPS | 90 | INSULATION |  | EN 13163 | CE
803 | insulation | XPS | 40 | INSULATION |  | EN 13164 | CE
804 | insulation | PUR rigid foam | 1250 | INSULATION |  | EN 13165 | CE
851 | plastic | PA | 1150 | PLASTIC |  | - | -
852 | plastic | PE | 970 | PE |  | - | -
853 | plastic | PUR | 1250 | PLASTIC |  | PUR recycling panels | -
854 | plastic | PVC | 1300 | PVC |  | - | -
855 | plastic | PP | 895 | PLASTIC |  | - | -
861 | plastic | PTFE | 2200 | PTFE |  | - | -
862 | sliding membrane | Norglide | 1000 | PVC |  | Norglide MP3 | -
863 | sliding membrane | Silicon gasket | 1500 | SILIKON |  | Chemstik 700-5S | -
864 | sliding sleeve | IGUS | 1000 | PE |  | - | -
870 | PE foam profile | PE-foam | 150 | PE |  | backer rod | -
881 | Injection mortar | Vergussmörtel | 2600 | GROUTING |  | HILTI HIT HY 270 | -
882 | elastic grouting | Vergussmörtel | 2600 | GROUTING |  | Icosit KC 340/7 | -
886 | cementeous grout | Vergussmörtel | 2600 | GROUTING |  | Pagel V1-10 | -
887 | cementeous grout | Vergussmörtel | 2600 | GROUTING |  | PCI Repaflow | -
1000 | glass | Glas | 2500 | GL | m2 | - | -
1001 | Float-glass | Float | 2500 | GL | m2 | - | -
1002 | TVG-glass | TVG | 2500 | GL | m2 | - | -
1003 | ESG-glass | ESG | 2500 | GL | m2 | - | -
1004 | VSG-glass | VSG | 2500 | GL | m2 | - | -
1005 | ISO-glass | Glas | 2500 | GL | m2 | - | -
1020 | PVB-Folie | PVB-Folie | 1100 | PVB | m2 | - | -
1021 | SGP Folie | SGP Folie | 1500 | SGP | m2 | - | -

## RhinoMaterials
Name | R | G | B | Transparenz | Abwicklungsliste
AL | 52 | 125 | 248 | 0 | seele_AlMg3
MS | 221 | 125 | 150 | 0 | seele_St37
VA | 206 | 74 | 78 | 0 | seele_1.4301
BRASS | 140 | 100 | 4 | 0 | seele_CuZn37
SILIKON | 136 | 23 | 77 | 0
EPDM | 233 | 39 | 78 | 0
SGP | 169 | 38 | 5 | 0.5
PVB | 169 | 38 | 5 | 0.5
PTFE | 255 | 176 | 70 | 0
PE | 255 | 176 | 70 | 0
PVC | 169 | 38 | 5 | 0.5
WOOD | 153 | 114 | 76 | 0
PURENIT | 171 | 66 | 3 | 0
GL | 155 | 224 | 12 | 0.5
CONCRETE | 170 | 170 | 170 | 0
VM | 170 | 193 | 2 | 0
INSULATION | 251 | 175 | 0 | 0
GROUTING | 236 | 231 | 26 | 0
FOIL | 145 | 15 | 40 | 0
PLASTIC | 255 | 176 | 70 | 0